## Nov 15
Test inside Asphalt Surfaces (Int'l) Ltd. (old pavement) Test Person: AsphaltSurfaces‘ engineer
Gmm | 2390
Sample No | #10 |  | #11 |  | #12 |  | Core Air | Sample No | #10 | #11 | #12 | Core | PQI
21 | Density | % Voids | Density | % Voids | Density | % Voids | % Voids | 21 | 13.5 | 12 | 13.6 | 9.3 | 8.7
| 2114 | 11.54812 | 2048 | 14.30962 | 2081 | 12.92887 |  | 22 | 14.5 | 10.4 | 12.7 | 8.4 | 7
| 2122 | 11.21339 | 2094 | 12.38494 | 2083 | 12.84519 |  | 23 | 10.3 | 9.5 | 11.3 | 7.9 | 7.4
| 2013 | 15.77406 | 2120 | 11.29707 | 2076 | 13.13808 |  | 24 | 8.1 | 5.4 | 8.2 | 5.1 | 4.5
| 2037 | 14.76987 | 2128 | 10.96234 | 2012 | 15.8159 |  | 25 | 7.2 | 3.4 | 5.2 | 3.5 | 4.4
| 2054 | 14.05858 | 2126 | 11.04603 | 2068 | 13.4728 |  | 26 | 7.3 | 5.4 | 7.9 | 4.8 | 5.7
Max | 2122 | 15.77406 | 2128 | 14.30962 | 2083 | 15.8159 |  | 27 | 10.7 | 8.5 | 10.2 | 7.7 | 5.8
Min | 2013 | 11.21339 | 2048 | 10.96234 | 2012 | 12.84519 |  | 28 | 13.8 | 10.2 | 10.5 | 6.2 | 6.1
Diff | 109 | 4.560669 | 80 | 3.34728 | 71 | 2.970711 |  | 29 | 14.6 | 11.4 | 13 | 5.6 | 6.7
Av | 2068 | 13.4728 | 2103.2 | 12 | 2064 | 13.64017 | 9.3 | 30 | 12.1 | 11.1 | 10.1 | 5.4 | 6
Sample No | #10 |  | #11 |  | #12 |  | Core Air
22 | Density | % Voids | Density | % Voids | Density | % Voids | % Voids
| 2095 | 12.3431 | 2162 | 9.539749 | 2084 | 12.80335
| 2094 | 12.38494 | 2149 | 10.08368 | 2074 | 13.22176
| 2003 | 16.19247 | 2132 | 10.79498 | 2087 | 12.67782
| 2002 | 16.23431 | 2135 | 10.66946 | 2092 | 12.46862
| 2027 | 15.18828 | 2132 | 10.79498 | 2093 | 12.42678
Max | 2095 | 16.23431 | 2162 | 10.79498 | 2093 | 13.22176
Min | 2002 | 12.3431 | 2132 | 9.539749 | 2074 | 12.42678
Diff | 93 | 3.891213 | 30 | 1.25523 | 19 | 0.7949791
Av | 2044.2 | 14.46862 | 2142 | 10.37657 | 2086 | 12.71967 | 8.4
Sample No | #10 |  | #11 |  | #12 |  | Core Air
23 | Density | % Voids | Density | % Voids | Density | % Voids | % Voids
| 2135 | 10.66946 | 2141 | 10.41841 | 2113 | 11.58996
| 2145 | 10.25105 | 2166 | 9.372385 | 2111 | 11.67364
| 2156 | 9.790795 | 2173 | 9.079498 | 2121 | 11.25523
| 2148 | 10.12552 | 2167 | 9.330544 | 2126 | 11.04603
| 2140 | 10.46025 | 2168 | 9.288703 | 2129 | 10.9205
Max | 2156 | 10.66946 | 2173 | 10.41841 | 2129 | 11.67364
Min | 2135 | 9.790795 | 2141 | 9.079498 | 2111 | 10.9205
Diff | 21 | 0.8786611 | 32 | 1.338912 | 18 | 0.7531381
Av | 2144.8 | 10.25941 | 2163 | 9.497908 | 2120 | 11.29707 | 7.9
Sample No | #10 |  | #11 |  | #12 |  | Core Air
24 | Density | % Voids | Density | % Voids | Density | % Voids | % Voids
| 2191 | 8.32636 | 2282 | 4.518828 | 2173 | 9.079498
| 2199 | 7.991632 | 2274 | 4.853556 | 2198 | 8.033473
| 2198 | 8.033473 | 2260 | 5.439331 | 2199 | 7.991632
| 2194 | 8.200837 | 2251 | 5.8159 | 2199 | 7.991632
| 2195 | 8.158996 | 2240 | 6.276151 | 2204 | 7.782427
Max | 2199 | 8.32636 | 2282 | 6.276151 | 2204 | 9.079498
Min | 2191 | 7.991632 | 2240 | 4.518828 | 2173 | 7.782427
Diff | 8 | 0.334728 | 42 | 1.757322 | 31 | 1.297071
Av | 2195.4 | 8.142259 | 2261.4 | 5.380753 | 2194.6 | 8.175732 | 5.1
Sample No | #10 |  | #11 |  | #12 |  | Core Air
25 | Density | % Voids | Density | % Voids | Density | % Voids | % Voids
| 2169 | 9.246862 | 2310 | 3.34728 | 2252 | 5.774059
| 2222 | 7.029289 | 2303 | 3.640167 | 2269 | 5.062762
| 2230 | 6.694561 | 2312 | 3.263598 | 2269 | 5.062762
| 2233 | 6.569038 | 2311 | 3.305439 | 2265 | 5.230126
| 2237 | 6.401674 | 2312 | 3.263598 | 2276 | 4.769874
Max | 2237 | 9.246862 | 2312 | 3.640167 | 2276 | 5.774059
Min | 2169 | 6.401674 | 2303 | 3.263598 | 2252 | 4.769874
Diff | 68 | 2.845188 | 9 | 0.376569 | 24 | 1.004184
Av | 2218.2 | 7.188285 | 2309.6 | 3.364017 | 2266.2 | 5.179916 | 3.5
Sample No | #10 |  | #11 |  | #12 |  | Core Air
26 | Density | % Voids | Density | % Voids | Density | % Voids | % Voids
| 2202 | 7.866109 | 2268 | 5.104603 | 2228 | 6.778243
| 2221 | 7.07113 | 2244 | 6.108787 | 2175 | 8.995816
| 2232 | 6.610879 | 2264 | 5.271967 | 2179 | 8.828452
| 2206 | 7.698745 | 2260 | 5.439331 | 2208 | 7.615063
| 2219 | 7.154812 | 2263 | 5.313808 | 2212 | 7.447699
Max | 2232 | 7.866109 | 2268 | 6.108787 | 2228 | 8.995816
Min | 2202 | 6.610879 | 2244 | 5.104603 | 2175 | 6.778243
Diff | 30 | 1.25523 | 24 | 1.004184 | 53 | 2.217573
Av | 2216 | 7.280335 | 2259.8 | 5.447699 | 2200.4 | 7.933054 | 4.8
Sample No | #10 |  | #11 |  | #12 |  | Core Air
27 | Density | % Voids | Density | % Voids | Density | % Voids | % Voids
| 2051 | 14.1841 | 2180 | 8.786611 | 2156 | 9.790795
| 2143 | 10.33473 | 2187 | 8.493724 | 2148 | 10.12552
| 2154 | 9.874477 | 2187 | 8.493724 | 2150 | 10.04184
| 2160 | 9.623431 | 2189 | 8.410042 | 2141 | 10.41841
| 2166 | 9.372385 | 2195 | 8.158996 | 2140 | 10.46025
Max | 2166 | 14.1841 | 2195 | 8.786611 | 2156 | 10.46025
Min | 2051 | 9.372385 | 2180 | 8.158996 | 2140 | 9.790795
Diff | 115 | 4.811715 | 15 | 0.6276151 | 16 | 0.6694561
Av | 2134.8 | 10.67782 | 2187.6 | 8.468619 | 2147 | 10.16736 | 7.7
Sample No | #10 |  | #11 |  | #12 |  | Core Air
28 | Density | % Voids | Density | % Voids | Density | % Voids | % Voids
| 2005 | 16.10879 | 2130 | 10.87866 | 2121 | 11.25523
| 2052 | 14.14226 | 2139 | 10.50209 | 2136 | 10.62762
| 2069 | 13.43096 | 2147 | 10.16736 | 2139 | 10.50209
| 2088 | 12.63598 | 2155 | 9.832636 | 2144 | 10.29289
| 2087 | 12.67782 | 2155 | 9.832636 | 2151 | 10
Max | 2088 | 16.10879 | 2155 | 10.87866 | 2151 | 11.25523
Min | 2005 | 12.63598 | 2130 | 9.832636 | 2121 | 10
Diff | 83 | 3.472803 | 25 | 1.046025 | 30 | 1.25523
Av | 2060.2 | 13.79916 | 2145.2 | 10.24268 | 2138.2 | 10.53556 | 6.2
Sample No | #10 |  | #11 |  | #12 |  | Core Air
29 | Density | % Voids | Density | % Voids | Density | % Voids | % Voids
| 2035 | 14.85356 | 2119 | 11.33891 | 2088 | 12.63598
| 2020 | 15.48117 | 2113 | 11.58996 | 2085 | 12.76151
| 2039 | 14.68619 | 2119 | 11.33891 | 2079 | 13.01255
| 2047 | 14.35146 | 2118 | 11.38075 | 2071 | 13.34728
| 2062 | 13.72385 | 2119 | 11.33891 | 2073 | 13.2636
Max | 2062 | 15.48117 | 2119 | 11.58996 | 2088 | 13.34728
Min | 2020 | 13.72385 | 2113 | 11.33891 | 2071 | 12.63598
Diff | 42 | 1.757322 | 6 | 0.251046 | 17 | 0.7112971
Av | 2040.6 | 14.61925 | 2117.6 | 11.39749 | 2079.2 | 13.00418 | 5.6
Sample No | #10 |  | #11 |  | #12 |  | Core Air
30 | Density | % Voids | Density | % Voids | Density | % Voids | % Voids
| 2088 | 12.63598 | 2108 | 11.79916 | 2167 | 9.330544
| 2109 | 11.75732 | 2121 | 11.25523 | 2145 | 10.25105
| 2107 | 11.841 | 2120 | 11.29707 | 2139 | 10.50209
| 2099 | 12.17573 | 2141 | 10.41841 | 2140 | 10.46025
| 2107 | 11.841 | 2136 | 10.62762 | 2148 | 10.12552
Max | 2109 | 12.63598 | 2141 | 11.79916 | 2167 | 10.50209
Min | 2088 | 11.75732 | 2108 | 10.41841 | 2139 | 9.330544
Diff | 21 | 0.8786611 | 33 | 1.380753 | 28 | 1.171548
Av | 2102 | 12.05021 | 2125.2 | 11.0795 | 2147.8 | 10.13389 | 5.4